## Лист1
Характеристики профильного листа С-8
Тип профиля | Толщина материала,мм | Площадь сечения А, см2 | Масса 1м, кг | Момент инерции на 1м ширины, lx, см4 | Масса 1м2, кг | Ширина заготовки, мм
С8*1150 | 0.4 | 5 | 4.44 | 0.33 | 3.86 | 1250
| 0.45 | 5.63 | 4.93 | 0.37 | 4.29
| 0.5 | 6.25 | 5.42 | 0.4 | 4.71
| 0.55 | 6.88 | 5.91 | 0.43 | 5.14
| 0.6 | 7.5 | 6.4 | 0.47 | 5.57
| 0.65 | 8.13 | 6.89 | 0.5 | 5.99
| 0.7 | 8.75 | 7.38 | 0.53 | 6.42
| 0.8 | 10 | 8.36 | 0.55 | 7.27
Характеристики профильного листа С-10
Тип профиля | Толщина материала,мм | Площадь сечения А, см2 | Масса 1м, кг | Момент инерции на 1м ширины, lx, см4 | Масса 1м2, кг | Ширина заготовки, мм
С10*1100 | 0.4 | 5 | 4.44 | 0.41 | 4.44 | 1250
| 0.45 | 5.63 | 4.93 | 0.46 | 4.93
| 0.5 | 6.25 | 5.42 | 0.5 | 5.42
| 0.55 | 6.88 | 5.91 | 0.54 | 5.91
| 0.6 | 7.5 | 6.4 | 0.59 | 6.4
| 0.65 | 8.13 | 6.89 | 0.63 | 6.89
| 0.7 | 8.75 | 7.38 | 0.67 | 7.38
Характеристики профильного листа С-21
Тип профиля | Толщина материала,мм | Площадь сечения А, см2 | Масса 1м, кг | Момент инерции на 1м ширины, lx, см4 | Масса 1м2, кг | Ширина заготовки, мм
С21*1000 | 0.4 | 5 | 4.44 | 3.23 | 4.44 | 1250
| 0.45 | 5.63 | 4.93 | 3.61 | 4.93
| 0.5 | 6.25 | 5.42 | 3.99 | 5.42
| 0.55 | 6.88 | 5.91 | 4.37 | 5.91
| 0.6 | 7.5 | 6.4 | 4.75 | 6.4
| 0.65 | 8.13 | 6.89 | 5.12 | 6.89
| 0.7 | 8.75 | 7.38 | 5.49 | 7.38
| 0.75 | 9.38 | 7.87 | 5.86 | 7.87
| 0.8 | 10 | 8.36 | 6.22 | 8.36
Характеристики профильного листа МП-20
Тип профиля | Толщина материала,мм | Площадь сечения А, см2 | Масса 1м, кг | Момент инерции на 1м ширины, lx, см4 | Масса 1м2, кг | Ширина заготовки, мм
С20*1100 | 0.4 | 5 | 4.44 | 3.26 | 4.04 | 1250
| 0.45 | 5.63 | 4.93 | 3.65 | 4.48
| 0.5 | 6.25 | 5.42 | 4.03 | 4.93
| 0.55 | 6.88 | 5.91 | 4.4 | 5.37
| 0.6 | 7.5 | 6.4 | 4.78 | 5.82
| 0.65 | 8.13 | 6.89 | 5.15 | 6.27
| 0.7 | 8.75 | 7.38 | 5.52 | 6.71
| 0.75 | 9.38 | 7.87 | 5.88 | 7.16
| 0.8 | 10 | 8.36 | 6.25 | 7.6
Характеристики профильного листа НС-35
Тип профиля | Толщина материала,мм | Площадь сечения А, см2 | Масса 1м, кг | Момент инерции на 1м ширины, lx, см4 | Масса 1м2, кг | Ширина заготовки, мм
НС35 | 0.4 | 5 | 4.44 | 9.08 | 4.44 | 1250
| 0.5 | 6.25 | 5.42 | 11.3 | 5.42
| 0.6 | 7.5 | 6.4 | 13.49 | 6.4
| 0.7 | 8.75 | 7.38 | 15.65 | 7.38
| 0.8 | 10 | 8.36 | 17.8 | 8.36
| 0.9 | 11.25 | 9.34 | 19.92 | 9.34
| 1 | 12.5 | 10.33 | 22.02 | 10.33
Характеристики профильного листа Н-60
Тип профиля | Толщина материала,мм | Площадь сечения А, см2 | Масса 1м, кг | Момент инерции на 1м ширины, lx, см4 | Масса 1м2, кг | Ширина заготовки, мм
Н-60 | 0.5 | 6.25 | 5.42 | 41.54 | 6.42 | 1250
| 0.6 | 7.5 | 6.4 | 49.74 | 7.58
| 0.7 | 8.75 | 7.38 | 57.9 | 8.74
| 0.8 | 10 | 8.36 | 66.02 | 9.9
| 0.9 | 11.25 | 9.34 | 74.11 | 11.06
| 1 | 12.5 | 10.33 | 82.16 | 12.22
Характеристики профильного листа Н-75
Тип профиля | Толщина материала,мм | Площадь сечения А, см2 | Масса 1м, кг | Момент инерции на 1м ширины, lx, см4 | Масса 1м2, кг | Ширина заготовки, мм
Н75*750 | 0.5 | 6.25 | 5.42 | 63.02 | 7.23 | 1250
| 0.6 | 7.5 | 6.4 | 75.5 | 8.54
| 0.7 | 8.75 | 7.38 | 87.94 | 9.84
| 0.8 | 10 | 8.36 | 100.33
| 0.9 | 11.25 | 9.34 | 112.69
| 1 | 12.5 | 10.33 | 125